{"text_format":"1","workbook":"xlsx","n_sheets":5,"sheets":["Conduction","coef exp.","Cp","Pipe conduction","Supports HX"],"not_rendered":{"charts":5,"images":6,"macros":1,"external_links":0,"defined_names":171,"comments":0,"pivot_tables":0},"unopened":[],"bounds":{"document_bytes":16777216,"sheet_cells":100000,"rows_first":2000,"rows_last":500,"rows_between":2000,"halvings":0,"cell_chars":16384,"cell_head_chars":4096},"cells_cut":0,"cells_raw":0,"read":"whole","date_system":"1900"}

{"sheet":"Conduction","index":0,"n_rows":48,"n_cols":8,"rows_kept":48,"cut":false,"hidden":false,"merged":[]}
[]
[null,null,"NIST values"]
[null,null,"Alu 3003","Alu 5083","304 L","G 10 normal","G 10 warp","PTFE"]
[null,"a",0.63736000000000004,-0.90932999999999997,-1.4087000000000001,-4.1235999999999997,-2.6482700000000001,2.738]
[null,"b",-1.1436999999999999,5.7510000000000003,1.3982000000000001,13.788,8.8022799999999997,-30.677]
[null,"c",7.4623999999999997,-11.112,0.25430000000000003,-26.068000000000001,-24.899799999999999,89.43]
[null,"d",-12.6905,13.612,-0.626,26.271999999999998,41.162500000000001,-136.99]
[null,"e",11.916499999999999,-9.3977000000000004,0.2334,-14.663,-39.875399999999999,124.69]
[null,"f",-6.1872100000000003,3.6873,0.42559999999999998,4.4954000000000001,23.177800000000001,-69.555999999999997]
[null,"g",1.6393899999999999,-0.77295000000000003,-0.46579999999999999,-0.6905,-7.9563499999999996,23.32]
[null,"h",-0.17266699999999999,6.7335999999999993E-2,0.16500000000000001,3.9699999999999999E-2,1.4880599999999999,-4.3135000000000003]
[null,"i",0,0,-1.9900000000000001E-2,0,-0.11701,0.33828999999999998]
[null,"% error relative to data",0.02,0.01,0.02,0.05,0.05,"?"]
[null,"Validity","4-300K","4-300K","4-300K","10-300K","12-300K","4-300K"]
[]
[null,null,"Thermal conductivity [W/(m.K)]"]
[null,"Temperature [K]",{"$f":"C3","v":"Alu 3003"},{"$f":"D3","v":"Alu 5083"},{"$f":"E3","v":"304 L"},"G 10 normal",{"$f":"G3","v":"G 10 warp"},{"$f":"H3","v":"PTFE"}]
[null,4,{"$f":"lambda(\"alu3003\",$B18)","v":10.805311315451851},{"$f":"lambda(\"alu5083\",$B18)","v":3.2953807736248057},{"$f":"lambda(\"304L\",$B18)","v":0.27239618896648099},{"$f":"lambda(\"Epox_norm\",$B18)","v":7.2322855719850601E-2},{"$f":"lambda(\"Epox_trans\",$B18)","v":7.3219988906989095E-2},{"$f":"lambda(\"PTFE\",$B18)","v":4.599485452078704E-2}]
[null,10,{"$f":"lambda(\"alu3003\",B19)","v":28.944963083327849},{"$f":"lambda(\"alu5083\",$B19)","v":8.4266702583651423},{"$f":"lambda(\"304L\",$B19)","v":0.90385757066017602},{"$f":"lambda(\"Epox_norm\",$B19)","v":0.11220184543019567},{"$f":"lambda(\"Epox_trans\",$B19)","v":0.1360849192712367},{"$f":"lambda(\"PTFE\",$B19)","v":9.5453091779320889E-2}]
[null,20,59.371489036696353,17.212294753020259,2.1686224062946398,0.15642186966597141,0.19817257390259821,0.14217365004705426]
[null,{"$f":"B20+10","v":30},85.213658267934917,25.429868425662026,3.4685725872805815,0.19111159738428724,0.23928091637367224,0.17382657539438348]
[null,40,104.70791298461644,32.888625576507799,4.6702810002711415,0.21745950525298252,0.27401545182951054,0.19527709087120354]
[null,50,118.69497063994973,39.6630497505382,5.7301669362782004,0.23816363890012671,0.30611465488336037,0.20992215332653452]
[null,60,128.57326284331648,45.854327763892805,6.646641426537399,0.2553101087216596,0.33664443310141601,0.22028998610027992]
[null,70,135.57990588989216,51.548765066385307,7.4347515363945877,0.2702846054282092,0.36595344739144958,0.2280118970081482]
[null,80,140.64586599035675,56.814577696383616,8.1143194713970441,0.28397736864893663,0.39418326820741167,0.23407894384855363]
[null,90,144.42780761927835,61.705399242091623,8.7048449672849308,0.2969592956073045,0.42141688748663886,0.2390785105690964]
[null,100,147.37506172551147,66.264053654117788,9.2235902168824602,0.30959932133090096,0.4477236132749679,0.24335484661333981]
[null,110,149.79003567972399,70.525477413763454,9.6850934387275398,0.32213809042103358,0.47317149511058826,0.24710837482915046]
[null,120,151.87380338357451,74.51880940777788,10.101280780449189,0.3347336846351559,0.49782931163538197,0.25045525200037394]
[null,130,153.75827555640009,78.268854775093999,10.481793759190442,0.34749017714074981,0.52176546226331677,0.25346280713129887]
[null,140,155.5282659341419,81.797110563627911,10.834362422317062,0.36047568961613841,0.54504626647920518,0.25617063400477968]
[null,150,157.23646202957732,85.122491187668331,11.165154358588019,0.37373398428055732,0.56773447818827749,0.25860316310763515]
[null,160,158.91356097510405,88.261848760577337,11.479075597444288,0.38729202292477261,0.58988821371696687,0.26077713843727285]
[null,170,160.57515175177042,91.230352488892663,11.780019664476367,0.40116497285609742,0.61156028072967294,0.2627060186008412]
[null,180,162.22641598858928,94.041770316125536,12.071069226162054,0.41535957208736962,0.63279783294245651,0.26440250457063152]
[null,190,163.86536472372504,96.708681998400863,12.354657383429226,0.42987642450288943,0.65364226801813874,0.26587991966748575]
[null,200,165.48508909067627,99.242643482502857,12.632695877046052,0.44471158743375955,0.67412929692266366,0.26715288606273419]
[null,210,167.07534355428891,101.6543162418605,12.906676716691376,0.45985768521488712,0.69428912817043387,0.26823757381477364]
[null,220,168.62367475262968,103.95357104867293,13.177752713172326,0.47530470137526343,0.71414672461698914,0.26915169605368378]
[null,230,170.11623901976105,106.14957282881694,13.446801371270876,0.49104055057191276,0.73372210223230394,0.26991436064079816]
[null,240,171.53840510437178,108.25085130793775,13.714475700557156,0.50705149806295169,0.75303064945782228,0.2705458486848844]
[null,250,172.87520746557445,110.26536081886496,13.981244752062109,0.52332247270974264,0.77208345260010747,0.27106736480135746]
[null,260,174.11169458226732,112.20053170852981,14.247426083715153,0.53983730502610627,0.79088761774560434,0.2715007873760627]
[null,270,175.23320253796408,114.06331512589036,14.513211877627656,0.5565789120882616,0.80944658325951302,0.27186843616641321]
[null,280,176.22557449311824,115.86022250823767,14.778690055691218,0.57352944452303978,0.82776041948385637,0.27219286732563214]
[null,290,177.07534005562422,117.59736075063861,15.043861446065332,0.59067040627705159,0.84582611396439655,0.27249670110627627]
[null,300,177.76986402789362,119.28046380271637,15.308653824347619,0.60798275473108543,0.86363784173592995,0.27280248430272058]

{"sheet":"coef exp.","index":1,"n_rows":46,"n_cols":7,"rows_kept":46,"cut":false,"hidden":false,"merged":[]}
[]
[null,null,"NIST values"]
[null,null,"Alu 3003","Alu 5083","304 L","G 10 normal","G 10 warp"]
[null,"a",-412.77,-412.77,-295.54000000000002,-719.8,-246.9]
[null,"b",-0.30388999999999999,-0.30388999999999999,-0.39811000000000002,0.44550000000000001,0.2064]
[null,"c",8.7696000000000007E-3,8.7696000000000007E-3,9.2683000000000001E-3,7.5050000000000004E-3,3.0720000000000001E-3]
[null,"d",-9.9821000000000005E-6,-9.9821000000000005E-6,-2.0261000000000001E-5,-2.2189999999999998E-6,{"$f":"-3.226*10^(-6)","v":-3.2259999999999997E-6}]
[null,"e",0,0,1.7126999999999998E-8,0,0]
[null,"f",-4.1544999999999996,-4.1544999999999996,-3.0004,"NA","NA"]
[null,"Tlow",18,18,23,"NA","NA"]
[null,"% error relative to data",0.04,0.04,0.05,1.4999999999999999E-2,0.02]
[null,"Validity","4-300K","4-300K","4-300K","10-300K","12-300K"]
[]
[null,null,"Linear expansion (L-L293)/L293"]
[null,"Temperature [K]","Alu 3003","Alu 5083","304 L","G 10 normal","G 10 warp"]
[null,4,{"$f":"linexp(\"alu3003\",$B16)","v":-4.1544999999999996},{"$f":"linexp(\"alu5083\",$B16)","v":-4.1544999999999996},{"$f":"linexp(\"304L\",$B16)","v":-3.0004},{"$f":"linexp(\"Epox_norm\",$B16)","v":-7.178980620159999},{"$f":"linexp(\"Epox_trans\",$B16)","v":-2.4602545446400002}]
[null,10,{"$f":"linexp(\"alu3003\",$B17)","v":-4.1544999999999996},{"$f":"linexp(\"alu5083\",$B17)","v":-4.1544999999999996},{"$f":"linexp(\"304L\",$B17)","v":-3.0004},{"$f":"linexp(\"Epox_norm\",$B17)","v":-7.1459671899999995},{"$f":"linexp(\"Epox_trans\",$B17)","v":-2.4453202600000004}]
[null,20,-4.1541981680000006,-4.1541981680000006,-3.0004,-7.0790575200000001,-2.4156900800000001]
[null,{"$f":"B18+10","v":30},-4.1426357669999998,-4.1426357669999998,-2.9967500413000003,-6.9974041299999996,-2.3803030199999999]
[null,40,-4.1153309440000001,-4.1153309440000001,-2.9788797888,-6.9011401599999989,-2.3393526400000004]
[null,50,-4.0728826250000001,-4.0728826250000001,-2.9470033125000006,-6.7903987499999996,-2.2930325000000003]
[null,60,-4.0158897360000001,-4.0158897360000001,-2.9021513007999999,-6.6653130399999991,-2.2415361600000003]
[null,70,-3.9449512029999996,-3.9449512029999996,-2.8453133373000004,-6.5260161700000001,-2.1850571800000003]
[null,80,-3.8606659519999993,-3.8606659519999993,-2.7774379007999999,-6.372641279999999,-2.1237891200000001]
[null,90,-3.7636329089999991,-3.7636329089999991,-2.6994323653000003,-6.2053215100000001,-2.0579255400000003]
[null,100,-3.6544509999999999,-3.6544509999999999,-2.6121630000000007,-6.0241900000000008,-1.98766]
[null,110,-3.5337191509999997,-3.5337191509999997,-2.5164549693000002,-5.8293798899999993,-1.9131860599999999]
[null,120,-3.4020362879999992,-3.4020362879999992,-2.4130923328000007,-5.6210243199999992,-1.8346972799999999]
[null,130,-3.2600013369999994,-3.2600013369999994,-2.3028180453,-5.3992564299999994,-1.7523872200000004]
[null,140,-3.108213224,-3.108213224,-2.1863339568000004,-5.1642093600000001,-1.6664494400000005]
[null,150,-2.9472708750000005,-2.9472708750000005,-2.0643008125,-4.9160162499999993,-1.5770775000000001]
[null,160,-2.7777732159999995,-2.7777732159999995,-1.9373382528000005,-4.6548102399999998,-1.4844649599999999]
[null,170,-2.600319172999999,-2.600319172999999,-1.8060248132999999,-4.3807244699999996,-1.38880538]
[null,180,-2.4155076719999999,-2.4155076719999999,-1.6708979248000007,-4.0938920799999989,-1.2902923199999998]
[null,190,-2.2239376390000003,-2.2239376390000003,-1.5324539133000006,-3.7944462099999998,-1.18911934]
[null,200,-2.0262079999999996,-2.0262079999999996,-1.3911480000000003,-3.4825199999999996,-1.08548]
[null,210,-1.8229176809999994,-1.8229176809999994,-1.2473943013,-3.1582465899999987,-0.97956786000000007]
[null,220,-1.6146656079999997,-1.6146656079999997,-1.1015658288000008,-2.8217591199999994,-0.87157648000000021]
[null,230,-1.4020507069999997,-1.4020507069999997,-0.95399448930000064,-2.4731907299999993,-0.7616994199999999]
[null,240,-1.1856719039999992,-1.1856719039999992,-0.80497108480000112,-2.1126745599999999,-0.65013023999999986]
[null,250,-0.96612812499999934,-0.96612812499999934,-0.65474531250000045,-1.7403437499999996,-0.53706250000000011]
[null,260,-0.74401829599999925,-0.74401829599999925,-0.5035257648,-1.3563314399999991,-0.42268975999999975]
[null,270,-0.51994134299999961,-0.51994134299999961,-0.3514799293000006,-0.96077076999999966,-0.30720557999999981]
[null,280,-0.29449619199999971,-0.29449619199999971,-0.19873418880000018,-0.55379487999999888,-0.19080352000000006]
[null,290,-6.8281768999999881E-2,-6.8281768999999881E-2,-4.5373821300000831E-2,-0.13553690999999951,-7.367713999999978E-2]
[null,300,0.15810299999999985,0.15810299999999985,0.10855699999999985,0.29387000000000074,4.3980000000000102E-2]

{"sheet":"Cp","index":2,"n_rows":59,"n_cols":14,"rows_kept":59,"cut":false,"hidden":false,"merged":[[20,5,47,5],[26,4,47,4],[48,0,58,0]]}
[]
[]
[null,null,"NIST",null,null,null,"Water Desorption Heat on charcoal",null,null,2500]
[null,null,"SS 304L","Alu",null,null,"Water Desorption Heat on 13X",null,null,4200]
[null,"a",22.0061,46.646700000000003,null,null,"Water adsorption on 13X @Tamb.",null,null,35,"Attention valeur CRCD non communicable"]
[null,"b",-127.5528,-314.29199999999997,null,null,"Water adsorption on 13X after drying (125°C, 1 mbar)",null,null,7,"Attention valeur CRCD non communicable"]
[null,"c",303.64699999999999,866.66200000000003]
[null,"d",-381.00979999999998,-1298.3]
[null,"e",274.03280000000001,1162.27]
[null,"f",-112.9212,-637.79499999999996,null,null,"Données CRCD","NON COMMUNICABLES"]
[null,"g",24.7593,210.351,null,null,"Données NIST"]
[null,"h",-2.2391529999999999,-38.309399999999997,null,null,"Données VDI Heat Atlas"]
[null,"i",0,2.9634399999999999]
[null,"% error relative to data",0.05,0.05]
[null,"Validity","4-300K","4-300K"]
[]
[null,null,"Specific heat   [J/kg/K]",null,null,null,null,"Integral (Cp) 0 -> T  [J/kg]"]
[null,"Temperature [K]",{"$f":"C4","v":"SS 304L"},{"$f":"D4","v":"Alu"},"13X","Activ. Charcoal","Temperature [K]"," SS 304","Alu 3003"]
[null,4.2,{"$f":"cp(\"304L\",$B19)","v":2.0646541799497511},{"$f":"cp(\"alu\",$B19)","v":0.30709004395467021},null,null,4.2,{"$f":"C19/2","v":1.0323270899748755},{"$f":"D19/2","v":0.15354502197733511},null,"Diamètre nominal","Фext\n(mm)","Epaisseur\n(mm)","Фint\n(mm)"]
[null,10,{"$f":"cp(\"304L\",$B20)","v":5.2752980263884997},{"$f":"cp(\"alu\",$B20)","v":1.5730408468100399},null,null,10,{"$f":"Int_cp(\"304L\",$G20,$G$19)","v":20.656912284800462},{"$f":"Int_cp(\"alu\",$G20,$G$19)","v":5.0531170162231946},null,8,13.7,1.6,{"$f":"L20-2*M20","v":10.5}]
[null,20,{"$f":"cp(\"304L\",$B21)","v":13.452478061306534},{"$f":"cp(\"alu\",$B21)","v":8.854270288586358},null,335,20,{"$f":"Int_cp(\"304L\",$G21,$G$19)","v":109.21231825954615},{"$f":"Int_cp(\"alu\",$G21,$G$19)","v":48.208396832213715},null,10,17.100000000000001,1.6,{"$f":"L21-2*M21","v":13.900000000000002}]
[null,30,{"$f":"cp(\"304L\",$B22)","v":30.53936071408933},{"$f":"cp(\"alu\",$B22)","v":33.445475647053456},null,null,30,{"$f":"Int_cp(\"304L\",$G22,$G$19)","v":320.20196431946988},{"$f":"Int_cp(\"alu\",$G22,$G$19)","v":240.81371582239544},null,15,21.3,1.6,{"$f":"L22-2*M22","v":18.100000000000001}]
[null,40,{"$f":"cp(\"304L\",$B23)","v":58.6869890565061},{"$f":"cp(\"alu\",$B23)","v":81.95717957329758},null,null,40,{"$f":"Int_cp(\"304L\",$G23,$G$19)","v":757.55333994853436},{"$f":"Int_cp(\"alu\",$G23,$G$19)","v":798.8468209271681},null,20,26.9,1.6,{"$f":"L23-2*M23","v":23.7}]
[null,50,{"$f":"cp(\"304L\",$B24)","v":95.689678595388344},{"$f":"cp(\"alu\",$B24)","v":148.83821552168769},null,null,50,{"$f":"Int_cp(\"304L\",$G24,$G$19)","v":1523.8798138813886},{"$f":"Int_cp(\"alu\",$G24,$G$19)","v":1941.9867420917865},null,25,33.700000000000003,1.6,{"$f":"L24-2*M24","v":30.500000000000004}]
[null,60,{"$f":"cp(\"304L\",$B25)","v":136.91501627756165},{"$f":"cp(\"alu\",$B25)","v":223.63782479303256},null,null,60,{"$f":"Int_cp(\"304L\",$G25,$G$19)","v":2685.4653235093392},{"$f":"Int_cp(\"alu\",$G25,$G$19)","v":3801.7815716992332},null,32,42.4,1.6,{"$f":"L25-2*M25","v":39.199999999999996}]
[null,70,{"$f":"cp(\"304L\",$B26)","v":177.79818946015757},{"$f":"cp(\"alu\",$B26)","v":298.29544036454388},null,null,70,{"$f":"Int_cp(\"304L\",$G26,$G$19)","v":4260.8522725470784},{"$f":"Int_cp(\"alu\",$G26,$G$19)","v":6413.8045438466215},null,40,48.3,1.6,{"$f":"L26-2*M26","v":45.099999999999994}]
[null,80,{"$f":"cp(\"304L\",$B27)","v":215.25908279886187},{"$f":"cp(\"alu\",$B27)","v":368.6691736083809},586,null,80,{"$f":"Int_cp(\"304L\",$G27,$G$19)","v":6229.7732318647686},{"$f":"Int_cp(\"alu\",$G27,$G$19)","v":9753.0421915761381},null,50,60.3,1.6,{"$f":"L27-2*M27","v":57.099999999999994}]
[null,90,{"$f":"cp(\"304L\",$B28)","v":247.88494909104324},{"$f":"cp(\"alu\",$B28)","v":433.33357400219819},null,null,90,{"$f":"Int_cp(\"304L\",$G28,$G$19)","v":8549.7003601796077},{"$f":"Int_cp(\"alu\",$G28,$G$19)","v":13767.923122453079},null,65,76.099999999999994,1.6,{"$f":"L28-2*M28","v":72.899999999999991}]
[null,100,{"$f":"cp(\"304L\",$B29)","v":275.49644557256295},{"$f":"cp(\"alu\",$B29)","v":492.1981760574281},null,null,100,{"$f":"Int_cp(\"304L\",$G29,$G$19)","v":11170.599487269797},{"$f":"Int_cp(\"alu\",$G29,$G$19)","v":18400.238405006949},null,80,88.9,2,{"$f":"L29-2*M29","v":84.9}]
[null,110,{"$f":"cp(\"304L\",$B30)","v":298.61269976873064},{"$f":"cp(\"alu\",$B30)","v":545.64667437632147},null,null,110,{"$f":"Int_cp(\"304L\",$G30,$G$19)","v":14044.541160269155},{"$f":"Int_cp(\"alu\",$G30,$G$19)","v":23593.738829889102},null,100,114.3,2,{"$f":"L30-2*M30","v":110.3}]
[null,120,{"$f":"cp(\"304L\",$B31)","v":318.03980730511375},{"$f":"cp(\"alu\",$B31)","v":594.12923764294305},null,null,120,{"$f":"Int_cp(\"304L\",$G31,$G$19)","v":17130.492856179546},{"$f":"Int_cp(\"alu\",$G31,$G$19)","v":29296.546271675761}]
[null,130,{"$f":"cp(\"304L\",$B32)","v":334.61929881377392},{"$f":"cp(\"alu\",$B32)","v":638.01743923925005},null,null,130,{"$f":"Int_cp(\"304L\",$G32,$G$19)","v":20395.809116316537},{"$f":"Int_cp(\"alu\",$G32,$G$19)","v":35460.943980343698}]
[null,140,{"$f":"cp(\"304L\",$B33)","v":349.10088776398123},{"$f":"cp(\"alu\",$B33)","v":677.58401545888296},null,null,140,{"$f":"Int_cp(\"304L\",$G33,$G$19)","v":23815.867090141674},{"$f":"Int_cp(\"alu\",$G33,$G$19)","v":42042.425521790821}]
[null,150,{"$f":"cp(\"304L\",$B34)","v":362.0930975023864},{"$f":"cp(\"alu\",$B34)","v":713.03136021808768},null,null,150,{"$f":"Int_cp(\"304L\",$G34,$G$19)","v":27372.854155395431},{"$f":"Int_cp(\"alu\",$G34,$G$19)","v":48998.82813378283}]
[null,160,{"$f":"cp(\"304L\",$B35)","v":374.05589081992309},{"$f":"cp(\"alu\",$B35)","v":744.53196088583024},null,null,160,{"$f":"Int_cp(\"304L\",$G35,$G$19)","v":31054.295682464839},{"$f":"Int_cp(\"alu\",$G35,$G$19)","v":56289.830333051214}]
[null,170,{"$f":"cp(\"304L\",$B36)","v":385.31265066124627},{"$f":"cp(\"alu\",$B36)","v":772.26487899104188},null,null,170,{"$f":"Int_cp(\"304L\",$G36,$G$19)","v":34851.619770050711},{"$f":"Int_cp(\"alu\",$G36,$G$19)","v":63876.841866379036}]
[null,180,{"$f":"cp(\"304L\",$B37)","v":396.06896663146341},{"$f":"cp(\"alu\",$B37)","v":796.44262254368471},null,null,180,{"$f":"Int_cp(\"304L\",$G37,$G$19)","v":38758.883020828434},{"$f":"Int_cp(\"alu\",$G37,$G$19)","v":71723.212562613669}]
[null,190,{"$f":"cp(\"304L\",$B38)","v":406.43208623489755},{"$f":"cp(\"alu\",$B38)","v":817.32754369459815},null,null,190,{"$f":"Int_cp(\"304L\",$G38,$G$19)","v":42771.690740701823},{"$f":"Int_cp(\"alu\",$G38,$G$19)","v":79794.657104679471}]
[null,200,{"$f":"cp(\"304L\",$B39)","v":416.42851482266894},{"$f":"cp(\"alu\",$B39)","v":835.23901972774649},null,null,200,{"$f":"Int_cp(\"304L\",$G39,$G$19)","v":46886.30350011574},{"$f":"Int_cp(\"alu\",$G39,$G$19)","v":88059.796180461068}]
[null,210,{"$f":"cp(\"304L\",$B40)","v":426.01911532110501},{"$f":"cp(\"alu\",$B40)","v":850.55351123608943},null,null,210,{"$f":"Int_cp(\"304L\",$G40,$G$19)","v":51098.907265635477},{"$f":"Int_cp(\"alu\",$G40,$G$19)","v":96490.731956823423}]
[null,220,{"$f":"cp(\"304L\",$B41)","v":435.11191731312556},{"$f":"cp(\"alu\",$B41)","v":863.69978279163593},null,null,220,{"$f":"Int_cp(\"304L\",$G41,$G$19)","v":55405.022714678795},{"$f":"Int_cp(\"alu\",$G41,$G$19)","v":105063.59808294207}]
[null,230,{"$f":"cp(\"304L\",$B42)","v":443.57316432264611},{"$f":"cp(\"alu\",$B42)","v":875.15143879498657},null,null,230,{"$f":"Int_cp(\"304L\",$G42,$G$19)","v":59799.033348502067},{"$f":"Int_cp(\"alu\",$G42,$G$19)","v":113759.04680769758}]
[null,240,{"$f":"cp(\"304L\",$B43)","v":451.23717715596348},{"$f":"cp(\"alu\",$B43)","v":885.41862962590744},null,null,240,{"$f":"Int_cp(\"304L\",$G43,$G$19)","v":64273.817701294327},{"$f":"Int_cp(\"alu\",$G43,$G$19)","v":122562.65591959302}]
[null,250,{"$f":"cp(\"304L\",$B44)","v":457.91553453032014},{"$f":"cp(\"alu\",$B44)","v":895.04042441480533},null,null,250,{"$f":"Int_cp(\"304L\",$G44,$G$19)","v":68820.476404290981},{"$f":"Int_cp(\"alu\",$G44,$G$19)","v":131465.2550008065}]
[null,260,{"$f":"cp(\"304L\",$B45)","v":463.40594396905237},{"$f":"cp(\"alu\",$B45)","v":904.57898388321598},null,null,260,{"$f":"Int_cp(\"304L\",$G45,$G$19)","v":73428.149258357502},{"$f":"Int_cp(\"alu\",$G45,$G$19)","v":140463.18361339348}]
[null,270,{"$f":"cp(\"304L\",$B46)","v":467.5010324641118},{"$f":"cp(\"alu\",$B46)","v":914.61634758171442},null,null,270,{"$f":"Int_cp(\"304L\",$G46,$G$19)","v":78083.920484313829},{"$f":"Int_cp(\"alu\",$G46,$G$19)","v":149558.50373173945}]
[null,280,{"$f":"cp(\"304L\",$B47)","v":469.99714561618259},{"$f":"cp(\"alu\",$B47)","v":925.75439687032804},null,null,280,{"$f":"Int_cp(\"304L\",$G47,$G$19)","v":82772.811904651229},{"$f":"Int_cp(\"alu\",$G47,$G$19)","v":158759.1955442694}]
[null,290,{"$f":"cp(\"304L\",$B48)","v":470.70311481876013},{"$f":"cp(\"alu\",$B48)","v":938.61838666123992},null,null,290,{"$f":"Int_cp(\"304L\",$G48,$G$19)","v":87477.864039191933},{"$f":"Int_cp(\"alu\",$G48,$G$19)","v":168079.37045164316}]
["Données VDI Heat atlas",300,474,{"$f":"cp(\"alu\",$B49)","v":953.86436007242776},1022,null,300,{"$f":"Int_cp(\"304L\",$G49,$G$19)","v":92180.304119487395},{"$f":"Int_cp(\"alu\",$G49,$G$19)","v":177539.53854613029}]
[null,310,478,null,1038,null,310,{"$f":"H49+($G50-$G49)*(C49+C50)/2","v":96940.304119487395}]
[null,320,482,null,1052,null,320,{"$f":"H50+($G51-$G50)*(C50+C51)/2","v":101740.30411948739}]
[null,330,486,null,1066,null,330,{"$f":"H51+($G52-$G51)*(C51+C52)/2","v":106580.30411948739}]
[null,340,490,null,1078,null,340,{"$f":"H52+($G53-$G52)*(C52+C53)/2","v":111460.30411948739}]
[null,350,493,null,1088,null,350,{"$f":"H53+($G54-$G53)*(C53+C54)/2","v":116375.30411948739}]
[null,360,497,null,1097,null,360,{"$f":"H54+($G55-$G54)*(C54+C55)/2","v":121325.30411948739}]
[null,370,500,null,1105,null,370,{"$f":"H55+($G56-$G55)*(C55+C56)/2","v":126310.30411948739}]
[null,380,503,null,1112,null,380,{"$f":"H56+($G57-$G56)*(C56+C57)/2","v":131325.30411948741}]
[null,390,505,null,1117,null,390,{"$f":"H57+($G58-$G57)*(C57+C58)/2","v":136365.30411948741}]
[null,400,508,null,1120,null,400,{"$f":"H58+($G59-$G58)*(C58+C59)/2","v":141430.30411948741}]

{"sheet":"Pipe conduction","index":3,"n_rows":55,"n_cols":16,"rows_kept":55,"cut":false,"hidden":false,"merged":[]}
[]
[null,"Norm","EN",null,null,null,null,null,null,null,"Outlet Diameter [mm]",null,"Thickness [mm]"]
[null,"Piping Class","HP",null,"Material","Norm","Piping class",null,"Nominal Diameter",null,"EN","ASME","27 bar EN","10 bar EN","10 bar ASME","27 bar ASME"]
[null,"DN",150,null,"304L","EN","HP",null,8,null,{"$f":"Dext($F$4,I4)","v":13.5},{"$f":"Dext($F$5,I4)","v":13.7},{"$f":"Thck($F$4,$G$4,$I4)","v":1.6},{"$f":"Thck($F$4,$G$5,$I4)","v":1.6},{"$f":"Thck($F$5,$G$5,$I4)","v":1.65},{"$f":"Thck($F$5,$G$4,$I4)","v":1.65}]
[null,"Outlet diameter",{"$f":"Dext(C2,C4)","v":168.3},null,"Alu3003","ASME","LP",null,10,null,17.2,17.100000000000001,{"$f":"Thck($F$4,$G$4,I5)","v":1.6},1.6,1.65,1.65]
[null,"Thickness",{"$f":"Thck(C2,C3,C4)","v":2.2999999999999998},null,"Alu5083",null,null,null,15,null,21.3,21.3,1.6,1.6,1.65,1.65]
[null,"Inlet diameter",{"$f":"Dint(C2,C3,C4)","v":163.70000000000002},null,"Epox_norm",null,null,null,20,null,26.9,26.7,1.6,1.6,1.65,1.65]
[null,"Inlet section",{"$f":"PI()*C7^2/4","v":21046.856509294172},null,"Epox_trans",null,null,null,25,null,33.700000000000003,33.4,1.6,1.6,1.65,1.65]
[null,"Pipe section",{"$f":"PI()*(C5^2-C7^2)/4","v":1199.4600751405808},null,"PTFE",null,null,null,32,null,42.4,42.2,1.6,1.6,1.65,1.65]
[null,null,null,null,null,null,null,null,40,null,48.3,48.3,1.6,1.6,1.65,1.65]
[null,null,null,null,null,null,null,null,50,null,60.3,60.3,1.6,1.6,1.65,2.77]
[null,"Min temperature",4,null,null,null,null,null,65,null,76.099999999999994,73,1.6,1.6,1.65,3.05]
[null,"Max Temperature",300,null,null,null,null,null,80,null,88.9,88.9,2,2,2.11,3.05]
[null,"Length",300,null,null,null,null,null,100,null,114.3,114.3,2,2,2.11,3.05]
[null,"Material","304L",null,null,null,null,null,125,null,139.69999999999999,141.30000000000001,2,2,2.77,3.4]
[null,null,null,null,null,null,null,null,150,null,168.3,168.3,2.2999999999999998,2,2.77,3.4]
[null,"Heat inleaks",null,null,null,null,null,null,200,null,219.1,219.1,2.9,2.6,3.76,3.76]
[null,"With average conductivity",{"$f":"lambda($C$15,($C$12+$C$13)/2)/$C$14*$C$9*($C$13-$C$12)/10^3","v":13.289332131002899},null,null,null,null,null,250,null,273,273,3.6,2.9,4.1900000000000004,9.27]
[null,"With conductivity integral",{"$f":"Int_lambda(C15,C12,C13)/$C$14*$C$9/10^3","v":12.117898060012605},{"$f":"(C19-C18)/$C$19","v":-9.6669741335410744E-2},null,null,null,null,300,null,323.89999999999998,323.89999999999998,4.5,3.6,4.57,9.5299999999999994]
[null,"By discretisation",12.122696197123304,null,null,null,null,null,350,null,355.6,355.6,5,4,4.7699999999999996,9.5299999999999994]
[null,null,null,null,null,null,null,null,400,null,406.4,406.4,5.6,4.5,4.7699999999999996,9.5299999999999994]
[null,null,null,null,null,null,null,null,450,null,457.2,457.2,{"$error":"#VALUE!"},5,4.7699999999999996,9.5299999999999994]
[null,null,"Length [mm]","Temperature to converge","Conductivity\n[W/(m.K)]","Solved Temperature","Gap",null,500,null,508,508,{"$error":"#VALUE!"},5.6,5.54,{"$error":"#VALUE!"}]
[null,null,0,{"$f":"C12","v":4},{"$f":"lambda($C$15,D24)","v":0.27239618896648099},{"$f":"D24","v":4},{"$f":"(D24-F24)/D24","v":0},null,600,null,610,609.6,{"$error":"#VALUE!"},6.3,9.5299999999999994,{"$error":"#VALUE!"}]
[null,null,{"$f":"C24+$C$14/30","v":10},42.616103486836671,4.9617925639981113,{"$f":"F24+$C$20*$C$25/((E25+E24)/2*$C$9)*10^3","v":42.618379017256537},-5.3396022481695442E-5,null,700,null,711,711.2,{"$error":"#VALUE!"},8,9.5299999999999994,{"$error":"#VALUE!"}]
[null,null,{"$f":"C25+$C$14/30","v":20},60.025920339395142,6.6488419899324711,60.02792577122085,-3.3409430698756748E-5]
[null,null,30,74.082495833452512,7.7241523909475269,74.091514732108763,-1.2174129063532964E-4]
[null,null,40,86.534111821425796,8.5091244617973221,86.543460629629095,-1.0803610283296773E-4]
[null,null,50,97.999764071549109,9.1248346713751207,98.006336526261776,-6.7066025871952595E-5]
[null,null,60,108.77333817679205,9.631138099882973,108.7834840288218,-9.3275173859801546E-5]
[null,null,70,119.04571805905823,10.063240951053553,119.04711735217026,-1.1754249836484869E-5]
[null,null,80,128.89071804321551,10.441088604895828,128.90532239897695,-1.1330804873426302E-4]
[null,null,90,138.4577854424129,10.78154779251437,138.42986408761064,2.0165969514132273E-4]
[null,null,100,147.64713817160364,11.089004869410937,147.67224073142305,-1.7001724605204555E-4]
[null,null,110,156.65074686085376,11.375555240011762,156.67023063753578,-1.2437717069634817E-4]
[null,null,120,165.47167083374632,11.645136306134377,165.45084805316191,1.258389456001295E-4]
[null,null,130,174.07411153682176,11.899639999565187,174.03601711509589,2.1884024792402792E-4]
[null,null,140,182.46730479304131,12.141650638651994,182.44388040961149,1.2837578467211517E-4]
[null,null,150,190.68996678180056,12.374000171032044,190.68905761004712,4.7678006808254186E-6]
[null,null,160,198.77612074332518,12.598911729029576,198.783263280526,-3.5932571649507557E-5]
[null,null,170,206.74087827206975,12.817751944926218,206.7361514999572,2.286326802930334E-5]
[null,null,180,214.58466426594779,13.03125783647895,214.55602107404266,1.3348200815335612E-4]
[null,null,190,222.30257298215128,13.239855771840706,222.25024706398452,2.3538152287135074E-4]
[null,null,200,229.89128747671893,13.4438848687688,229.82549252271983,2.862002937182443E-4]
[null,null,210,237.3519515817205,13.643698680044807,237.28780028987765,2.7027918420447519E-4]
[null,null,220,244.69012998450046,13.839684008458956,244.64264039092535,1.9408054414829076E-4]
[null,null,230,251.91470720913898,14.032248666575555,251.89494999810611,7.8428176154342119E-5]
[null,null,240,259.03699437610794,14.221812089577357,259.04917419456353,-4.7019610017202196E-5]
[null,null,250,266.07026438573484,14.408804542493751,266.10930453361539,-1.4672871457722603E-4]
[null,null,260,273.02930154797508,14.593664106488065,273.07891417465345,-1.8171172982929819E-4]
[null,null,270,279.92956920027245,14.776821299680392,279.96119352123162,-1.1297242034671334E-4]
[null,null,280,286.78593722420868,14.958670220849237,286.7589922046767,9.3955163188192103E-5]
[null,null,290,293.61120792924595,15.139532985817088,293.47487101385019,4.6434506488122042E-4]
[null,null,300,300,15.308653824347619,300.11355483335331,-3.7851611117768394E-4]
[null,null,null,null,null,null,{"$f":"SUMSQ(G25:G54)","v":9.3296270518934906E-7}]

{"sheet":"Supports HX","index":4,"n_rows":23,"n_cols":13,"rows_kept":23,"cut":false,"hidden":false,"merged":[]}
[]
[null,"T5 = ",20,{"$f":"C2-273","v":-253},null,"φ5 =",{"$f":"(C3-C2)*K19*I19/G19","v":6.6780553417732857},{"$f":"G3-G2","v":1.8300465143283873E-8}]
[null,"T4 = ",86.158844687228608,{"$f":"C3-273","v":-186.84115531277138},null,"φ4 =",{"$f":"(C5-C3)*K20*I20/G20","v":6.6780553600737509},null,null,null,null,null,"solid"]
[null,"T3 = ",80,-193,null,"φ3 =",{"$f":"(C5-C4)*K21*I21/G21","v":8.989718722261987},{"$f":"G6-(G4+G2)","v":1.0111419257441412E-8},null,null,null,null,"square"]
[null,"T2 = ",146.53948223006759,-126.46051776993241,null,"φ2 =",{"$f":"(C6-C5)*K22*I22/G22","v":15.667774074358036},null,null,null,null,null,"UPN"]
[null,"T1 = ",267.66278070010645,-5.3372192998935475,null,"φ1 =",{"$f":"(C7-C6)*K23*I23/G23","v":15.667774074146692},{"$f":"G6-G5","v":-2.113438313244842E-10}]
[null,"T0 = ",278,5]
[null,null,0]
[null,null,0]
[]
[]
[]
[]
[]
[]
[]
[]
[null,"Part","Material","length","width","thickness","L","Shape","S","Material code","Conduc.","R.","Average temperature of each element"]
[null,5,"Epoxy",320,110,85,{"$f":"F19*10^-3","v":8.5000000000000006E-2},"solid",{"$f":"IF(H19=\"solid\",D19*E19*10^(-6),IF(H19=\"square\",2*(D19+E19)*F19*10^(-6),IF(H19=\"UPN\",(2*E19+D19)*F19*10^(-6),1)))","v":3.5199999999999995E-2},"Epox_norm",{"$f":"lambda(J19,M19)","v":0.24374648600302826},{"$f":"G19/(I19*K19)","v":9.9069027286109357},{"$f":"(C2+C3)/2","v":53.079422343614304}]
[null,4,"SS",300,200,12,1.08,"square",{"$f":"IF(H20=\"solid\",D20*E20*10^(-6),IF(H20=\"square\",2*(D20+E20)*F20*10^(-6),IF(H20=\"UPN\",(2*E20+D20)*F20*10^(-6),1)))","v":1.2E-2},"304L",{"$f":"lambda(J20,M20)","v":9.9539356797983647},{"$f":"G20/(I20*K20)","v":9.0416497449000115},{"$f":"(C3+C5)/2","v":116.34916345864809}]
[null,3,"Epoxy",320,110,85,{"$f":"F21*10^-3","v":8.5000000000000006E-2},"solid",3.5199999999999995E-2,"Epox_norm",{"$f":"lambda(J21,M21)","v":0.32624431193066755},{"$f":"G21/(I21*K21)","v":7.4017312761177214},{"$f":"(C4+C5)/2","v":113.2697411150338}]
[null,2,"SS",300,200,12,{"$f":"2.27-1.08","v":1.19},"square",1.2E-2,"304L",{"$f":"lambda(J22,M22)","v":12.827597569305253},{"$f":"G22/(I22*K22)","v":7.7307279193073075},{"$f":"(C5+C6)/2","v":207.10113146508701}]
[null,1,"Epoxy",300,90,10,{"$f":"F23/10^3","v":0.01},"solid",2.7E-2,"Epox_norm",{"$f":"lambda(J23,M23)","v":0.56135785827633111},{"$f":"G23/(I23*K23)","v":0.65977587186114317},{"$f":"(C6+C7)/2","v":272.8313903500532}]