{"text_format":"1","workbook":"xlsx","n_sheets":3,"sheets":["Feuil1","Feuil2","Feuil3"],"not_rendered":{"charts":0,"images":0,"macros":1,"external_links":0,"defined_names":0,"comments":0,"pivot_tables":0},"unopened":[],"bounds":{"document_bytes":16777216,"sheet_cells":100000,"rows_first":2000,"rows_last":500,"rows_between":2000,"halvings":0,"cell_chars":16384,"cell_head_chars":4096},"cells_cut":0,"cells_raw":0,"read":"whole","date_system":"1900"}

{"sheet":"Feuil1","index":0,"n_rows":21,"n_cols":4,"rows_kept":21,"cut":false,"hidden":false,"merged":[]}
[]
[]
[]
[]
[null,"MetalConductivity(Material As String, Temperature As Double)"]
[]
[]
[null,{"$f":"MetalConductivity(\"INOX304\",50)","v":5.7301669362781933}]
[null,{"$f":"MetalConductivity(\"INOX304\",950)","v":24.405546324787725},null,{"$f":"MetalCp(\"INOX304\",200)","v":416.42851482242452}]
[null,{"$f":"MetalConductivity(\"INOX316\",50)","v":5.7301669362781933},null,{"$f":"MetalCp(\"ALU2219\",200)","v":734.02678844304603}]
[null,{"$f":"MetalConductivity(\"INOX316\",950)","v":23.466308266188371}]
[null,{"$f":"MetalConductivity(\"INOX304L\",50)","v":5.7301669362781933}]
[null,{"$f":"MetalConductivity(\"INOX316\",950)","v":23.466308266188371}]
[null,{"$f":"MetalConductivity(\"INOX310\",50)","v":4.4298421355903663}]
[null,{"$f":"MetalConductivity(\"ALU3003F\",250)","v":172.87520746558999}]
[null,{"$f":"MetalConductivity(\"ALU6061\",250)","v":147.45643286461788}]
[null,{"$f":"MetalConductivity(\"ALU5083O\",250)","v":110.26536081888571}]
[null,{"$f":"MetalConductivity(\"ALU2219\",250)","v":111.67813077825164}]
[null,{"$f":"MetalConductivity(\"ALU2219\",50)","v":44.991258981077351}]
[null,{"$f":"MetalConductivity(\"ALU2219\",150)","v":86.368522409978951}]
[null,{"$f":"MetalConductivity(\"ALU2219\",550)","v":149.22404188058798}]

{"sheet":"Feuil2","index":1,"n_rows":0,"n_cols":0,"rows_kept":0,"cut":false,"hidden":false,"merged":[]}

{"sheet":"Feuil3","index":2,"n_rows":0,"n_cols":0,"rows_kept":0,"cut":false,"hidden":false,"merged":[]}